## Paracetamol Material Attributes
Paracetamol — Material Attributes Relevant to Tablet Manufacturing
Material Attribute | Why It Matters | Paracetamol Evidence | Manufacturing Implication
Particle size | Affects flow, cohesion, blend uniformity and dissolution | Paracetamol powder can exhibit poor flow and compactability; particle characteristics influence its handling and compaction | Fine/cohesive material may create feeding and die-filling challenges; granulation or suitable directly compressible excipients may improve manufacturability
Particle-size distribution | Influences blending, segregation and die filling | Differences in particle size between API and excipients can contribute to segregation | PSD and material-size differences should be controlled to support blend uniformity
Flowability | Important for consistent feeding and die filling | Conventional paracetamol powder is reported to have poor flowability | May require glidants, particle engineering, directly compressible excipients or granulation
Bulk density | Influences powder volume, hopper filling and die filling | Bulk density depends on particle characteristics and packing conditions | Should be characterized during preformulation because it affects material handling and formulation volume
Tapped density | Helps characterize powder packing and calculate flow-related indices | Difference between bulk and tapped density can indicate cohesiveness | Useful for preformulation assessment of powder flow behaviour
Compressibility / compactability | Determines ability to form mechanically acceptable tablets | Conventional paracetamol has documented poor compactability and tendency toward tableting problems | May require wet/dry granulation, co-processed excipients, or direct compression aids to achieve acceptable tablet mechanical strength
Moisture / moisture sensitivity | Moisture can influence powder behaviour, stability and processing | Moisture and temperature can affect stability and processing behaviour | Moisture exposure and drying conditions should be controlled; residual moisture should be considered during development
Solubility | Influences dissolution and drug release | Paracetamol has appreciable aqueous solubility; dissolution also depends on particle and tablet properties | Formulation and compression conditions should support adequate disintegration and dissolution
Dose / drug loading | High API loading can restrict formulation flexibility | Our proposed product contains 500 mg paracetamol per tablet | Excipients must provide adequate manufacturability and tablet performance without making the tablet unnecessarily large
Polymorphism | Crystal form can influence compaction and other physical properties | Paracetamol exists in different crystalline forms with different compaction behaviour and stability considerations | Crystal form should be considered/controlled during pharmaceutical development